## Modified_Kia_20220505
sample | R1(HA) | R2(IA) | R3(NVP) | R4(AA) | R5(HEAA) | R6(IBOA) | Printability | Tensile_Strength (MPa) | Tensile_Strain (%) | Toughness (MJ/m3) | Youngs_Modulus (MPa) | Tg | sum_softmon | sum_hardmon | sum
1 | 0.15 | 0.2 | 0.02 | 0.21 | 0.18 | 0.24 | Y | 45.51 | 7.1 | 2.33 | 1300.199 | 56.6 | 0.35 | 0.65 | 1
2 | 0.25 | 0.31 | 0.11 | 0.02 | 0.16 | 0.15 | Y | 17.95 | 96.87 | 12.47 | 503.15 | 14.2 | 0.56 | 0.44 | 1
3 | 0.06 | 0.17 | 0.27 | 0.11 | 0.27 | 0.12 | Y | 32.74 | 3.79 | 0.69 | 924.7 | 54.8 | 0.23 | 0.77 | 1
4 | 0 | 0.1 | 0.3 | 0.2 | 0.2 | 0.2 | Y | 27.81 | 3.79 | 0.7 | 1404.64 | 56.7 | 0.1 | 0.9 | 1
5 | 0.35 | 0.35 | 0 | 0 | 0.1 | 0.2 | Y | 1.2 | 400.28 | 2.15 | 0.608 | 13.1 | 0.7 | 0.3 | 1
6 | 0.15 | 0.34 | 0.07 | 0.15 | 0.1 | 0.19 | Y | 29.43 | 112.2 | 21.64 | 724.74 | 40.8 | 0.49 | 0.51 | 1
7 | 0.13 | 0.08 | 0.16 | 0.36 | 0.02 | 0.25 | Y | 20.54 | 2.64 | 0.32 | 1305.44 | 50.9 | 0.21 | 0.79 | 1
8 | 0.14 | 0.08 | 0.03 | 0.26 | 0.25 | 0.24 | Y | 27.03 | 5.12 | 1.05 | 1509.91 | 50.1 | 0.22 | 0.78 | 1
9 | 0 | 0 | 0.5 | 0 | 0.3 | 0.2 | Y | 35.42 | 3.47 | 0.64 | 1069.52 | 126.7 | 0 | 1 | 1
10 | 0 | 0.05 | 0 | 0.25 | 0.2 | 0.5 | Y | 21.52 | 3.26 | 0.4 | 1001.36 | 120.9 | 0.05 | 0.95 | 1
11 | 0.1 | 0 | 0.25 | 0.25 | 0.25 | 0.15 | Y | 20.23 | 2.15 | 0.23 | 980.39 | 101.7 | 0.1 | 0.9 | 1
12 | 0.12 | 0.25 | 0.23 | 0.22 | 0.15 | 0.03 | Y | 29.07 | 2.64 | 0.45 | 1550.75 | 54 | 0.37 | 0.63 | 1
13 | 0.03 | 0.14 | 0.26 | 0.3 | 0.22 | 0.05 | Y | 20.54 | 4.08 | 0.41 | 1153.4 | 78.2 | 0.17 | 0.83 | 1
14 | 0.4 | 0 | 0.2 | 0.2 | 0.2 | 0 | Y | 17.16 | 2 | 0.17 | 1146.19 | 51.8 | 0.4 | 0.6 | 1
15 | 0 | 0.25 | 0 | 0.35 | 0.25 | 0.15 | Y | 19.83 | 6.96 | 0.99 | 648.79 | 54.5 | 0.25 | 0.75 | 1
16 | 0.5 | 0.1 | 0.1 | 0.1 | 0.1 | 0.1 | Y | 29.19 | 9.92 | 2.06 | 597.07 | 40.5 | 0.6 | 0.4 | 1
17 | 0.7 | 0.1 | 0.2 | 0 | 0 | 0 | Y | 5.35 | 192.8 | 6.68 | 196.33 | 21.3 | 0.8 | 0.2 | 1
18 | 0.29 | 0.11 | 0.19 | 0.27 | 0.07 | 0.07 | Y | 32.72 | 4.8 | 0.93 | 794.77 | 53.4 | 0.4 | 0.6 | 1
19 | 0.28 | 0.21 | 0.02 | 0.15 | 0.25 | 0.09 | Y | 20.8 | 73.76 | 10.57 | 599.92 | 31.4 | 0.49 | 0.51 | 1
20 | 0.3 | 0 | 0 | 0.1 | 0.1 | 0.5 | Y | 25.27 | 2.64 | 0.38 | 962.37 | 55.1 | 0.3 | 0.7 | 1
21 | 0.13 | 0.05 | 0.18 | 0.05 | 0.21 | 0.38 | Y | 20.76 | 4.8 | 0.62 | 1036.06 | 51.5 | 0.18 | 0.82 | 1
22 | 0.44 | 0.21 | 0.1 | 0.15 | 0.1 | 0 | Y | 14.97 | 138.96 | 15.49 | 267.92 | 28.8 | 0.65 | 0.35 | 1
23 | 0.26 | 0.04 | 0.22 | 0.28 | 0.07 | 0.13 | Y | 20.74 | 3.12 | 0.37 | 796.01 | 48.5 | 0.3 | 0.7 | 1
24 | 0.06 | 0.28 | 0 | 0.25 | 0.33 | 0.08 | Y | 5.83 | 59.34 | 3.27 | 142.32 | 47.8 | 0.34 | 0.66 | 1
25 | 0.1 | 0.16 | 0.18 | 0.04 | 0.24 | 0.28 | Y | 20.33 | 3.52 | 0.41 | 905.73 | 56.1 | 0.26 | 0.74 | 1
26 | 0.05 | 0.11 | 0.17 | 0.18 | 0.35 | 0.14 | Y | 28.13 | 3.44 | 0.59 | 1219.18 | 56.6 | 0.16 | 0.84 | 1
27 | 0 | 0.3 | 0.7 | 0 | 0 | 0 | N | [5 empty] | 0.3 | 0.7 | 1
28 | 0.2 | 0 | 0.8 | 0 | 0 | 0 | Y | 21.79 | 4.4 | 0.6 | 537.05 | 99.6 | 0.2 | 0.8 | 1
29 | 0.1 | 0 | 0.9 | 0 | 0 | 0 | N | [5 empty] | 0.1 | 0.9 | 1
30 | 0 | 0.5 | 0.5 | 0 | 0 | 0 | N | [5 empty] | 0.5 | 0.5 | 1
31 | 0 | 0.65 | 0.15 | 0.2 | 0 | 0 | N | [5 empty] | 0.65 | 0.35 | 1
32 | 0 | 0.9 | 0.1 | 0 | 0 | 0 | N | [5 empty] | 0.9 | 0.1 | 1
33 | 0.3 | 0.3 | 0.1 | 0.1 | 0.1 | 0.1 | Y | 9.55 | 270.4 | 19.8 | 238.13 | 34.8 | 0.6 | 0.4 | 1
34 | 0.1 | 0.8 | 0 | 0.1 | 0 | 0 | N | [5 empty] | 0.9 | 0.1 | 1
35 | 0.8 | 0.1 | 0 | 0.1 | 0 | 0 | Y | 3.67 | 299.37 | 4.28 | 9.53 | 28.7 | 0.9 | 0.1 | 1
36 | 0.45 | 0.45 | 0 | 0 | 0.1 | 0 | Y | 0.57 | 278.87 | 0.75 | 0.27 | -2.8 | 0.9 | 0.1 | 1
37 | 0.2 | 0.7 | 0 | 0 | 0 | 0.1 | N | [5 empty] | 0.9 | 0.1 | 1
38 | 0.3 | 0.5 | 0.2 | 0 | 0 | 0 | Y | 0.53 | 283.32 | 0.77 | 0.33 | 9.7 | 0.8 | 0.2 | 1
39 | 0.6 | 0.35 | 0.05 | 0 | 0 | 0 | Y | 0.59 | 188.6 | 0.6 | 0.5 | 17.4 | 0.95 | 0.05 | 1
40 | 0.5 | 0.5 | 0 | 0 | 0 | 0 | Y | 0.2 | 75.41 | 0.09 | 0.43 | -8.7 | 1 | 0 | 1

## Sheet2
Targeting Non-printability
Model Candidate
HLS Random samples